## Feuil1
Famille | Nuance | Indice tonne | Usinabilité | itool | b0 | cOpe
Acier non allié | C22 | 1022 | 60 | 0.05 | 120000 | 100
| C35H | 785 | 50 | 0.05 | 120000 | 120
| C40 | 978 | 47 | 0.05 | 120000 | 127.6596
| C45SPb | 785 | 100 | 0.05 | 120000 | 60
| C60E | 800 | 41 | 0.05 | 120000 | 146.3415
Acier faiblement allié | 100Cr6 | 1300 | 37 | 0.07 | 52857.14 | 100
| 11SMn30 | 770 | 94 | 0.07 | 52857.14 | 39.3617
| 44SMnSi30 | 1700 | 100 | 0.07 | 52857.14 | 37
| 11SMn37 | 770 | 100 | 0.07 | 52857.14 | 37
| 51CrV4 | 2800 | 40 | 0.07 | 52857.14 | 92.5
| 16MnCr6 | 1400 | 70 | 0.07 | 52857.14 | 52.85714
| 20MnCr5 | 1150 | 70 | 0.07 | 52857.14 | 52.85714
| 34CrMo4 | 1400 | 45 | 0.07 | 52857.14 | 82.22222
Inox | 303 | 3700 | 65 | 0.1 | 65000 | 100
| 420f | 2065 | 58 | 0.1 | 65000 | 112.069
| 304l | 1580 | 45 | 0.1 | 65000 | 144.4444
| 316l | 4600 | 40 | 0.1 | 65000 | 162.5
| 420 | 1970 | 45 | 0.1 | 65000 | 144.4444
| 316 | 2321 | 40 | 0.1 | 65000 | 162.5