## Feuil1
Famille | Nuance | Indice tonne | Usinabilité | itool | b0 | cOpe
Acier non allié | C22 | 1022 | 60 | 0.05 | 120000 | 100
| C35H | 785 | 50 | 0.05 | 120000 | 120
| C40 | 978 | 47 | 0.05 | 120000 | 127.6596
| C45SPb | 785 | 100 | 0.05 | 120000 | 60
| C60E | 800 | 41 | 0.05 | 120000 | 146.3415
Acier faiblement allié | 100Cr6 | 1300 | 37 | 0.07 | 52857.14 | 100
| 11SMn30 | 770 | 94 | 0.07 | 52857.14 | 39.3617
| 11SMn37 | 770 | 100 | 0.07 | 52857.14 | 37
| 51CrV4 | 2800 | 40 | 0.07 | 52857.14 | 92.5
| 16MnCr6 | 1400 | 70 | 0.07 | 52857.14 | 52.85714
| 20MnCr5 | 1150 | 70 | 0.07 | 52857.14 | 52.85714
| 34CrMo4 | 1400 | 45 | 0.07 | 52857.14 | 82.22222
| 16CrNi4SPb | 2500 | 70
| 11SMn30Pb | 770 | 100
| 11SMn37Pb | 770 | 125
| 11SMn30PbTeBiC | 1000 | 110
| 15SMn13 | 936 | 75
| 20CrNiMo2-2 | 1820 | 45
| 36MnPb14 | 950 | 80
| 38SMn28 | 1260 | 62
| 40SMnSi30 | 1700 | 100
| 44SMn28 | 1100 | 62
Inox | 303 | 3700 | 65 | 0.1 | 65000 | 100
| 420f | 2065 | 58 | 0.1 | 65000 | 112.069
| 304l | 1580 | 45 | 0.1 | 65000 | 144.4444
| 316l | 4600 | 40 | 0.1 | 65000 | 162.5
| 420 | 1970 | 45 | 0.1 | 65000 | 144.4444
| 316 | 2321 | 40 | 0.1 | 65000 | 162.5

## 20MnCr5
Famille | Nuance | Indice tonne | Usinabilité | itool | b0 | cOpe
Acier non allié | C22 | 1022 | 60 | 0.05 | 120000 | 100
| C35H | 785 | 50 | 0.05 | 120000 | 120
| C40 | 978 | 47 | 0.05 | 120000 | 127.6596
| C45SPb | 785 | 100 | 0.05 | 120000 | 60
| C60E | 800 | 41 | 0.05 | 120000 | 146.3415
Acier faiblement allié | 20MnCr5 | 1150 | 70 | 0.07 | 100000 | 100
| 11SMn30 | 770 | 94 | 0.07 | 100000 | 74.46809
| 11SMn37 | 770 | 100 | 0.07 | 100000 | 70
| 51CrV4 | 2800 | 40 | 0.07 | 100000 | 175
| 16MnCr6 | 1400 | 70 | 0.07 | 100000 | 100
| 100Cr6 | 1300 | 37 | 0.07 | 100000 | 189.1892
| 34CrMo4 | 1400 | 45 | 0.07 | 100000 | 155.5556
| 16CrNi4SPb | 2500 | 70 | 0.07 | 100000 | 100
| 11SMn30Pb | 770 | 100 | 0.07 | 100000 | 70
| 11SMn37Pb | 770 | 125 | 0.07 | 100000 | 56
| 11SMn30PbTeBiC | 1000 | 110 | 0.07 | 100000 | 63.63636
| 15SMn13 | 936 | 75 | 0.07 | 100000 | 93.33333
| 20CrNiMo2-2 | 1820 | 45 | 0.07 | 100000 | 155.5556
| 36MnPb14 | 950 | 80 | 0.07 | 100000 | 87.5
| 38SMn28 | 1260 | 62 | 0.07 | 100000 | 112.9032
| 40SMnSi30 | 1700 | 100 | 0.07 | 100000 | 70
| 44SMn28 | 1100 | 62 | 0.07 | 100000 | 112.9032
Inox | 303 | 3700 | 65 | 0.1 | 65000 | 100
| 420f | 2065 | 58 | 0.1 | 65000 | 112.069
| 304l | 1580 | 45 | 0.1 | 65000 | 144.4444
| 316l | 4600 | 40 | 0.1 | 65000 | 162.5
| 420 | 1970 | 45 | 0.1 | 65000 | 144.4444
| 316 | 2321 | 40 | 0.1 | 65000 | 162.5

## 11SMn37
Famille | Nuance | Indice tonne | Usinabilité | itool | b0 | cOpe
Acier non allié | C22 | 1022 | 60 | 0.05 | 120000 | 100
| C35H | 785 | 50 | 0.05 | 120000 | 120
| C40 | 978 | 47 | 0.05 | 120000 | 127.6596
| C45SPb | 785 | 100 | 0.05 | 120000 | 60
| C60E | 800 | 41 | 0.05 | 120000 | 146.3415
Acier faiblement allié | 11SMn37 | 770 | 100 | 0.07 | 142857.1 | 100
| 11SMn30 | 770 | 94 | 0.07 | 142857.1 | 106.383
| 100Cr6 | 1300 | 37 | 0.07 | 142857.1 | 270.2703
| 51CrV4 | 2800 | 40 | 0.07 | 142857.1 | 250
| 16MnCr6 | 1400 | 70 | 0.07 | 142857.1 | 142.8571
| 20MnCr5 | 1150 | 70 | 0.07 | 142857.1 | 142.8571
| 34CrMo4 | 1400 | 45 | 0.07 | 142857.1 | 222.2222
| 16CrNi4SPb | 2500 | 70 | 0.07 | 142857.1 | 142.8571
| 11SMn30Pb | 770 | 100 | 0.07 | 142857.1 | 100
| 11SMn37Pb | 770 | 125 | 0.07 | 142857.1 | 80
| 11SMn30PbTeBiC | 1000 | 110 | 0.07 | 142857.1 | 90.90909
| 15SMn13 | 936 | 75 | 0.07 | 142857.1 | 133.3333
| 20CrNiMo2-2 | 1820 | 45 | 0.07 | 142857.1 | 222.2222
| 36MnPb14 | 950 | 80 | 0.07 | 142857.1 | 125
| 38SMn28 | 1260 | 62 | 0.07 | 142857.1 | 161.2903
| 40SMnSi30 | 1700 | 100 | 0.07 | 142857.1 | 100
| 44SMn28 | 1100 | 62 | 0.07 | 142857.1 | 161.2903
Inox | 303 | 3700 | 65 | 0.1 | 65000 | 100
| 420f | 2065 | 58 | 0.1 | 65000 | 112.069
| 304l | 1580 | 45 | 0.1 | 65000 | 144.4444
| 316l | 4600 | 40 | 0.1 | 65000 | 162.5
| 420 | 1970 | 45 | 0.1 | 65000 | 144.4444
| 316 | 2321 | 40 | 0.1 | 65000 | 162.5